## radii
File | Type | mean | std.P | min | max | p5 | p95 | number of radii detected
T3_CEP_1B_L | Full Data | 0.02037384 | 0.03185877 | 8.182674e-19 | 0.3198969 | 0.0004615205 | 0.06967156
T3_CEP_1B_L | Filtered Data | 0.01506338 | 0.01249388 | 0.0004616944 | 0.06966552 | 0.0004615205 | 0.06967156 | 6760
T3_CEP_1B_M | Full Data | 0.02190059 | 0.038222 | 3.469447e-19 | 0.4909647 | 0.0004810207 | 0.07873173
T3_CEP_1B_M | Filtered Data | 0.01538927 | 0.01377552 | 0.0004817086 | 0.07857166 | 0.0004810207 | 0.07873173 | 6154
T3_CEP_1B_R | Full Data | 0.02237988 | 0.03365385 | 6.938894e-19 | 0.3777356 | 0.00057855 | 0.08076449
T3_CEP_1B_R | Filtered Data | 0.01656556 | 0.01384 | 0.0005791329 | 0.08071969 | 0.00057855 | 0.08076449 | 6316
T3_CEP_1T_L | Full Data | 0.03655147 | 0.04914677 | 6.969704e-17 | 0.3368474 | 0.0008149539 | 0.1411155
T3_CEP_1T_L | Filtered Data | 0.02964223 | 0.03187286 | 0.0008153748 | 0.1410338 | 0.0008149539 | 0.1411155 | 2279
T3_CEP_1T_M | Full Data | 0.04682415 | 0.06304123 | 7.312357e-17 | 0.3198196 | 0.0007404997 | 0.1878793
T3_CEP_1T_M | Filtered Data | 0.03844732 | 0.04484074 | 0.0007409898 | 0.187746 | 0.0007404997 | 0.1878793 | 1991
T3_CEP_1T_R | Full Data | 0.04552335 | 0.04888041 | 3.469447e-19 | 0.2278937 | 0.001228211 | 0.1577045
T3_CEP_1T_R | Filtered Data | 0.04044784 | 0.0383083 | 0.00124417 | 0.1576552 | 0.001228211 | 0.1577045 | 1630
T3_CEP_2B_L | Full Data | 0.05184566 | 0.05525643 | 3.728456e-06 | 0.229441 | 0.001320328 | 0.1742968
T3_CEP_2B_L | Filtered Data | 0.04668896 | 0.0454495 | 0.001351467 | 0.1712851 | 0.001320328 | 0.1742968 | 648
T3_CEP_2B_M | Full Data | 0.05808328 | 0.07338264 | 2.145894e-06 | 0.3827362 | 0.0007755825 | 0.2100351
T3_CEP_2B_M | Filtered Data | 0.04998346 | 0.05786424 | 0.000783296 | 0.2094467 | 0.0007755825 | 0.2100351 | 1332
T3_CEP_2B_R | Full Data | 0.08033438 | 0.07528787 | 4.646111e-07 | 0.2954813 | 0.002133798 | 0.223013
T3_CEP_2B_R | Filtered Data | 0.07535998 | 0.0656756 | 0.002140073 | 0.2229604 | 0.002133798 | 0.223013 | 575
T3_CEP_2T_L | Full Data | 0.03109561 | 0.04660927 | 1.734723e-19 | 0.2899115 | 0.0004597144 | 0.1357656
T3_CEP_2T_L | Filtered Data | 0.02414213 | 0.02986861 | 0.0004622093 | 0.1357532 | 0.0004597144 | 0.1357656 | 3098
T3_CEP_2T_M | Full Data | 0.02472523 | 0.04006944 | 3.469447e-19 | 0.3188026 | 0.0005115984 | 0.1010326
T3_CEP_2T_M | Filtered Data | 0.01765454 | 0.01695757 | 0.000511611 | 0.1010229 | 0.0005115984 | 0.1010326 | 4731
T3_CEP_2T_R | Full Data | 0.01789215 | 0.02432412 | 1.084202e-20 | 0.2046845 | 0.0004058947 | 0.0669595
T3_CEP_2T_R | Filtered Data | 0.01426447 | 0.013812 | 0.0004058947 | 0.0669595 | 0.0004058947 | 0.0669595 | 5661
T3_CEP_3B_L | Full Data | 0.05766763 | 0.0717356 | 3.925231e-18 | 0.4592369 | 0.0006584488 | 0.2225575
T3_CEP_3B_L | Filtered Data | 0.04985306 | 0.05679246 | 0.000659001 | 0.2224264 | 0.0006584488 | 0.2225575 | 1199
T3_CEP_3B_M | Full Data | 0.02801509 | 0.04391438 | 5.721958e-18 | 0.3545431 | 0.0006148396 | 0.1426604
T3_CEP_3B_M | Filtered Data | 0.02082281 | 0.02405547 | 0.000618919 | 0.1426276 | 0.0006148396 | 0.1426604 | 3467
T3_CEP_3B_R | Full Data | 0.03329527 | 0.0513004 | 1.962616e-18 | 0.3258865 | 0.0005749778 | 0.1633821
T3_CEP_3B_R | Filtered Data | 0.02524522 | 0.0314166 | 0.0005767717 | 0.1633586 | 0.0005749778 | 0.1633821 | 2797
T3_CEP_3T_L | Full Data | 0.02385222 | 0.03957124 | 3.044427e-18 | 0.3462348 | 0.0004236215 | 0.1022644
T3_CEP_3T_L | Filtered Data | 0.01701124 | 0.01842612 | 0.0004256221 | 0.10226 | 0.0004236215 | 0.1022644 | 4055
T3_CEP_3T_M | Full Data | 0.01779494 | 0.02452354 | 5.20417e-19 | 0.2649092 | 0.0004740766 | 0.05799703
T3_CEP_3T_M | Filtered Data | 0.0140752 | 0.01172486 | 0.0004740766 | 0.05799703 | 0.0004740766 | 0.05799703 | 6581
T3_CEP_3T_R | Full Data | 0.01988799 | 0.02822152 | 1.734723e-19 | 0.329886 | 0.0005026818 | 0.08228569
T3_CEP_3T_R | Filtered Data | 0.01535325 | 0.01420205 | 0.0005032399 | 0.08224993 | 0.0005026818 | 0.08228569 | 5338
T3_CEP_4B_L | Full Data | 0.01757692 | 0.02702994 | 3.469447e-19 | 0.2987356 | 0.0004031845 | 0.05557651
T3_CEP_4B_L | Filtered Data | 0.01334377 | 0.01174692 | 0.0004043129 | 0.05557457 | 0.0004031845 | 0.05557651 | 7424
T3_CEP_4B_M | Full Data | 0.01367021 | 0.02514136 | 3.705371e-19 | 0.3851206 | 0.0003125499 | 0.05540926
T3_CEP_4B_M | Filtered Data | 0.009454322 | 0.0103224 | 0.0003129993 | 0.0554069 | 0.0003125499 | 0.05540926 | 7156
T3_CEP_4B_R | Full Data | 0.0181483 | 0.03071211 | 3.469447e-19 | 0.3192973 | 0.0003328097 | 0.07448339
T3_CEP_4B_R | Filtered Data | 0.01302408 | 0.0137547 | 0.0003330131 | 0.07444074 | 0.0003328097 | 0.07448339 | 6175
T3_CEP_4T_L | Full Data | 0.02794252 | 0.04295913 | 3.469447e-19 | 0.3030674 | 0.0006596124 | 0.1208819
T3_CEP_4T_L | Filtered Data | 0.0208006 | 0.02221133 | 0.0006606741 | 0.120411 | 0.0006596124 | 0.1208819 | 3551
T3_CEP_4T_M | Full Data | 0.04087469 | 0.05529028 | 2.428613e-18 | 0.2879347 | 0.0006385996 | 0.1762117
T3_CEP_4T_M | Filtered Data | 0.0337767 | 0.04059869 | 0.00063909 | 0.1761537 | 0.0006385996 | 0.1762117 | 1952
T3_CEP_4T_R | Full Data | 0.03410733 | 0.05009571 | 8.673617e-20 | 0.3007635 | 0.0007310958 | 0.153418
T3_CEP_4T_R | Filtered Data | 0.02670429 | 0.03260704 | 0.0007350304 | 0.1529916 | 0.0007310958 | 0.153418 | 2362

## Paths
File | Type | mean | std.P | min | max | p5 | p95 | number of paths detected
T3_CEP_1B_L | Full Data | 2.821167 | 1.511714 | 0.006838085 | 8.064981 | 0.9264445 | 5.814366
T3_CEP_1B_L | Filtered Data | 2.737635 | 1.225478 | 0.9264453 | 5.814363 | 0.9264445 | 5.814366
T3_CEP_1B_M | Full Data | 3.434799 | 1.67918 | 0.008535467 | 8.585502 | 0.9047469 | 6.368986
T3_CEP_1B_M | Filtered Data | 3.392901 | 1.410188 | 0.9047474 | 6.368986 | 0.9047469 | 6.368986
T3_CEP_1B_R | Full Data | 2.951829 | 1.392778 | 0.007171383 | 7.032484 | 0.8368006 | 5.349216
T3_CEP_1B_R | Filtered Data | 2.922271 | 1.170776 | 0.8368009 | 5.349216 | 0.8368006 | 5.349216
T3_CEP_1T_L | Full Data | 2.207586 | 1.154806 | 0.006698656 | 5.280656 | 0.5815269 | 4.213374
T3_CEP_1T_L | Filtered Data | 2.178456 | 0.9993838 | 0.5815284 | 4.213369 | 0.5815269 | 4.213374
T3_CEP_1T_M | Full Data | 1.695726 | 1.05087 | 0.008140696 | 5.042812 | 0.4903129 | 3.819792
T3_CEP_1T_M | Filtered Data | 1.627179 | 0.8628269 | 0.4903343 | 3.81978 | 0.4903129 | 3.819792
T3_CEP_1T_R | Full Data | 2.336227 | 1.381571 | 0.008860684 | 6.295213 | 0.4350699 | 4.785253
T3_CEP_1T_R | Filtered Data | 2.289215 | 1.18613 | 0.4350699 | 4.785253 | 0.4350699 | 4.785253
T3_CEP_2B_L | Full Data | 1.501673 | 0.7240138 | 0.009330557 | 3.034721 | 0.2897166 | 2.657557
T3_CEP_2B_L | Filtered Data | 1.504226 | 0.631131 | 0.2899111 | 2.657481 | 0.2897166 | 2.657557
T3_CEP_2B_M | Full Data | 1.481208 | 0.8141581 | 0.008048544 | 4.449769 | 0.567631 | 3.274173
T3_CEP_2B_M | Filtered Data | 1.414817 | 0.617441 | 0.5676747 | 3.274084 | 0.567631 | 3.274173
T3_CEP_2B_R | Full Data | 1.569013 | 0.7201083 | 0.01443275 | 3.73112 | 0.4934273 | 2.770842
T3_CEP_2B_R | Filtered Data | 1.553696 | 0.6120934 | 0.4934354 | 2.77065 | 0.4934273 | 2.770842
T3_CEP_2T_L | Full Data | 2.248331 | 1.147194 | 0.008000584 | 5.75362 | 0.6653693 | 4.291165
T3_CEP_2T_L | Filtered Data | 2.217023 | 0.9853829 | 0.6653697 | 4.291157 | 0.6653693 | 4.291165
T3_CEP_2T_M | Full Data | 3.086293 | 1.430166 | 0.0073008 | 7.709444 | 0.8537 | 5.463628
T3_CEP_2T_M | Filtered Data | 3.059639 | 1.196989 | 0.8537001 | 5.463628 | 0.8537 | 5.463628
T3_CEP_2T_R | Full Data | 2.421942 | 1.24758 | 0.007266328 | 7.110605 | 0.579544 | 4.384874
T3_CEP_2T_R | Filtered Data | 2.371914 | 1.001891 | 0.5795441 | 4.384871 | 0.579544 | 4.384874
T3_CEP_3B_L | Full Data | 1.298697 | 0.6926341 | 0.009344523 | 3.74823 | 0.4895705 | 2.885148
T3_CEP_3B_L | Filtered Data | 1.244978 | 0.5214709 | 0.4895789 | 2.884953 | 0.4895705 | 2.885148
T3_CEP_3B_M | Full Data | 2.420229 | 1.224144 | 0.008805187 | 5.858197 | 0.6934825 | 4.715214
T3_CEP_3B_M | Filtered Data | 2.38429 | 1.038487 | 0.6934825 | 4.715214 | 0.6934825 | 4.715214
T3_CEP_3B_R | Full Data | 1.972159 | 0.9749885 | 0.00696082 | 4.942556 | 0.4750932 | 3.729328
T3_CEP_3B_R | Filtered Data | 1.951961 | 0.8176257 | 0.4750949 | 3.729313 | 0.4750932 | 3.729328
T3_CEP_3T_L | Full Data | 3.331175 | 2.033998 | 0.006959797 | 9.134219 | 0.742383 | 7.327768
T3_CEP_3T_L | Filtered Data | 3.231662 | 1.730284 | 0.742384 | 7.327753 | 0.742383 | 7.327768
T3_CEP_3T_M | Full Data | 2.762054 | 1.505477 | 0.006061717 | 7.673029 | 0.7822362 | 5.360052
T3_CEP_3T_M | Filtered Data | 2.708917 | 1.302853 | 0.7822362 | 5.36005 | 0.7822362 | 5.360052
T3_CEP_3T_R | Full Data | 2.874273 | 1.658146 | 0.008503827 | 8.189523 | 0.7882028 | 6.254925
T3_CEP_3T_R | Filtered Data | 2.784931 | 1.379419 | 0.7882061 | 6.254924 | 0.7882028 | 6.254925
T3_CEP_4B_L | Full Data | 4.29993 | 2.429129 | 0.006209461 | 11.01424 | 0.9516743 | 8.6159
T3_CEP_4B_L | Filtered Data | 4.220429 | 2.100346 | 0.9516747 | 8.6159 | 0.9516743 | 8.6159
T3_CEP_4B_M | Full Data | 4.548216 | 2.693308 | 0.006967979 | 13.09295 | 0.8969993 | 9.475019
T3_CEP_4B_M | Filtered Data | 4.42733 | 2.268781 | 0.8969993 | 9.475019 | 0.8969993 | 9.475019
T3_CEP_4B_R | Full Data | 4.202009 | 2.143594 | 0.008592195 | 9.948471 | 0.9880078 | 7.980821
T3_CEP_4B_R | Filtered Data | 4.154635 | 1.835341 | 0.9880079 | 7.980821 | 0.9880078 | 7.980821
T3_CEP_4T_L | Full Data | 1.525169 | 0.700874 | 0.00751183 | 4.197987 | 0.5133382 | 2.807951
T3_CEP_4T_L | Filtered Data | 1.497936 | 0.5568579 | 0.5133426 | 2.807943 | 0.5133382 | 2.807951
T3_CEP_4T_M | Full Data | 1.549308 | 0.684474 | 0.008908806 | 3.290971 | 0.5469614 | 2.799485
T3_CEP_4T_M | Filtered Data | 1.536494 | 0.5734797 | 0.5469652 | 2.799479 | 0.5469614 | 2.799485
T3_CEP_4T_R | Full Data | 1.321573 | 0.4991513 | 0.009887153 | 3.150835 | 0.544299 | 2.188998
T3_CEP_4T_R | Filtered Data | 1.314387 | 0.4021828 | 0.5443096 | 2.188997 | 0.544299 | 2.188998

## porosity
File | porosity %
T3_CEP_1B_L | 51.89931
T3_CEP_1B_M | 64.53944
T3_CEP_1B_R | 50.00099
T3_CEP_1T_L | 44.94102
T3_CEP_1T_M | 50.54555
T3_CEP_1T_R | 35.5069
T3_CEP_2B_L | 21.96754
T3_CEP_2B_M | 55.82197
T3_CEP_2B_R | 31.72345
T3_CEP_2T_L | 49.53438
T3_CEP_2T_M | 60.92493
T3_CEP_2T_R | 30.75142
T3_CEP_3B_L | 42.24111
T3_CEP_3B_M | 41.83376
T3_CEP_3B_R | 37.75048
T3_CEP_3T_L | 41.11568
T3_CEP_3T_M | 42.84888
T3_CEP_3T_R | 47.20278
T3_CEP_4B_L | 63.62738
T3_CEP_4B_M | 75.19212
T3_CEP_4B_R | 69.7756
T3_CEP_4T_L | 46.52199
T3_CEP_4T_M | 45.09444
T3_CEP_4T_R | 49.61364