## radii
File | Type | mean | std.P | min | max | p5 | p95
T5_CEP_1B_L | Full Data | 0.02156405 | 0.03004166 | 3.469447e-19 | 0.2352081 | 0.0005386269 | 0.08697821
T5_CEP_1B_L | Filtered Data | 0.01696608 | 0.01732466 | 0.0005386269 | 0.08697821 | 0.0005386269 | 0.08697821
T5_CEP_1B_M | Full Data | 0.01704222 | 0.02745748 | 1.040834e-18 | 0.3502551 | 0.0004147865 | 0.04631767
T5_CEP_1B_M | Filtered Data | 0.01293632 | 0.01042923 | 0.0004158606 | 0.04629679 | 0.0004147865 | 0.04631767
T5_CEP_1B_R | Full Data | 0.01966676 | 0.01870155 | 6.938894e-19 | 0.2190282 | 0.0006553806 | 0.05381413
T5_CEP_1B_R | Filtered Data | 0.01766726 | 0.01276088 | 0.0006568439 | 0.0538063 | 0.0006553806 | 0.05381413
T5_CEP_2B_L | Full Data | 0.01939871 | 0.02196789 | 2.775558e-18 | 0.2122315 | 0.0005930929 | 0.06382271
T5_CEP_2B_L | Filtered Data | 0.01631806 | 0.01285179 | 0.0005934218 | 0.06367514 | 0.0005930929 | 0.06382271
T5_CEP_2B_M | Full Data | 0.0190102 | 0.02404545 | 1.5899e-18 | 0.2183329 | 0.00048959 | 0.06314005
T5_CEP_2B_M | Filtered Data | 0.01543831 | 0.01305637 | 0.0004900314 | 0.06313566 | 0.00048959 | 0.06314005
T5_CEP_2B_R | Full Data | 0.01831483 | 0.02209203 | 7.155734e-19 | 0.1820329 | 0.0005061998 | 0.06116384
T5_CEP_2B_R | Filtered Data | 0.01507824 | 0.01266747 | 0.0005067072 | 0.06106043 | 0.0005061998 | 0.06116384
T5_CEP_2T_L | Full Data | 0.0187108 | 0.01848534 | 1.301043e-19 | 0.1935185 | 0.0006076363 | 0.05315647
T5_CEP_2T_L | Filtered Data | 0.01667502 | 0.01264328 | 0.0006124217 | 0.0530893 | 0.0006076363 | 0.05315647
T5_CEP_2T_M | Full Data | 0.01619564 | 0.01797145 | 6.938894e-19 | 0.1864565 | 0.0004591573 | 0.05582755
T5_CEP_2T_M | Filtered Data | 0.01388486 | 0.01165481 | 0.0004598746 | 0.05575646 | 0.0004591573 | 0.05582755
T5_CEP_2T_R | Full Data | 0.01795214 | 0.01612365 | 3.469447e-19 | 0.1888146 | 0.0007293672 | 0.04994361
T5_CEP_2T_R | Filtered Data | 0.01633141 | 0.01136693 | 0.0007297444 | 0.04993445 | 0.0007293672 | 0.04994361
T5_CEP_3B_L | Full Data | 0.01762556 | 0.0179689 | 2.742839e-19 | 0.1594777 | 0.0005819184 | 0.05024596
T5_CEP_3B_L | Filtered Data | 0.01554654 | 0.0118434 | 0.000583068 | 0.05023124 | 0.0005819184 | 0.05024596
T5_CEP_3B_M | Full Data | 0.01418059 | 0.01622546 | 5.20417e-19 | 0.1830065 | 0.000416707 | 0.04130725
T5_CEP_3B_M | Filtered Data | 0.01211261 | 0.009691131 | 0.0004180787 | 0.04123556 | 0.000416707 | 0.04130725
T5_CEP_3B_R | Full Data | 0.02166627 | 0.02748031 | 1.962616e-18 | 0.3353092 | 0.0005830742 | 0.07112805
T5_CEP_3B_R | Filtered Data | 0.01779576 | 0.01522092 | 0.0005831471 | 0.07111445 | 0.0005830742 | 0.07112805
T5_CEP_3T_L | Full Data | 0.02090277 | 0.02576829 | 2.602085e-19 | 0.2043888 | 0.000491159 | 0.0797758
T5_CEP_3T_L | Filtered Data | 0.01722121 | 0.01590273 | 0.0004925905 | 0.07969372 | 0.000491159 | 0.0797758
T5_CEP_3T_M | Full Data | 0.01883956 | 0.02346532 | 3.469447e-19 | 0.2250601 | 0.0005090436 | 0.06926269
T5_CEP_3T_M | Filtered Data | 0.01550203 | 0.01427529 | 0.0005095578 | 0.06921619 | 0.0005090436 | 0.06926269
T5_CEP_3T_R | Full Data | 0.02035129 | 0.02273522 | 2.710505e-20 | 0.1733658 | 0.0006831621 | 0.06790162
T5_CEP_3T_R | Filtered Data | 0.01726553 | 0.01399845 | 0.0006853212 | 0.06781983 | 0.0006831621 | 0.06790162
T5_CEP_4B_L | Full Data | 0.02047212 | 0.02277383 | 2.439455e-20 | 0.2337827 | 0.0005194814 | 0.06401168
T5_CEP_4B_L | Filtered Data | 0.01780145 | 0.01595551 | 0.0005248254 | 0.06394107 | 0.0005194814 | 0.06401168
T5_CEP_4B_M | Full Data | 0.02342675 | 0.02634837 | 1.387779e-18 | 0.1651806 | 0.000534342 | 0.08051965
T5_CEP_4B_M | Filtered Data | 0.0203821 | 0.01941345 | 0.0005349779 | 0.08050402 | 0.000534342 | 0.08051965
T5_CEP_4B_R | Full Data | 0.0209056 | 0.02057071 | 4.906539e-19 | 0.1528645 | 0.0006034355 | 0.06189252
T5_CEP_4B_R | Filtered Data | 0.01877933 | 0.01521857 | 0.0006073061 | 0.06188947 | 0.0006034355 | 0.06189252
T5_CEP_4T_L | Full Data | 0.02294955 | 0.02504149 | 3.469447e-19 | 0.1779024 | 0.0006520623 | 0.0749313
T5_CEP_4T_L | Filtered Data | 0.01982252 | 0.01673976 | 0.000654198 | 0.07492628 | 0.0006520623 | 0.0749313
T5_CEP_4T_M | Full Data | 0.02317261 | 0.02285497 | 6.938894e-19 | 0.1926487 | 0.0007354252 | 0.06631049
T5_CEP_4T_M | Filtered Data | 0.02083935 | 0.01667711 | 0.0007360923 | 0.06628813 | 0.0007354252 | 0.06631049
T5_CEP_4T_R | Full Data | 0.01754024 | 0.02061753 | 3.469447e-19 | 0.171256 | 0.0004235526 | 0.05799828
T5_CEP_4T_R | Filtered Data | 0.01490601 | 0.01374282 | 0.0004236542 | 0.05797124 | 0.0004235526 | 0.05799828

## Paths
File | Type | mean | std.P | min | max | p5 | p95
T5_CEP_1B_L | Filtered Data | 1.598293 | 0.7094408 | 0.4452759 | 3.341271 | 0.4452721 | 3.34139
T5_CEP_1B_L | Full Data | 1.634446 | 0.8592889 | 0.008623425 | 4.091984 | 0.4452721 | 3.34139
T5_CEP_1B_M | Filtered Data | 2.514418 | 1.173654 | 0.7150793 | 4.989829 | 0.7150792 | 4.989829
T5_CEP_1B_M | Full Data | 2.566418 | 1.376117 | 0.007147073 | 7.282268 | 0.7150792 | 4.989829
T5_CEP_1B_R | Filtered Data | 3.224622 | 1.49948 | 0.5303694 | 6.053763 | 0.5303687 | 6.053767
T5_CEP_1B_R | Full Data | 3.250704 | 1.741232 | 0.007427649 | 8.285686 | 0.5303687 | 6.053767
T5_CEP_2B_L | Filtered Data | 1.772974 | 0.7972719 | 0.539583 | 3.869563 | 0.5395791 | 3.869573
T5_CEP_2B_L | Full Data | 1.829531 | 0.9989025 | 0.007583054 | 5.697104 | 0.5395791 | 3.869573
T5_CEP_2B_M | Filtered Data | 2.670263 | 1.131617 | 0.6725873 | 4.922085 | 0.6725868 | 4.922088
T5_CEP_2B_M | Full Data | 2.697107 | 1.336081 | 0.006422365 | 6.899701 | 0.6725868 | 4.922088
T5_CEP_2B_R | Filtered Data | 2.782637 | 1.430757 | 0.5827865 | 6.059235 | 0.5827861 | 6.059248
T5_CEP_2B_R | Full Data | 2.854624 | 1.692502 | 0.007545425 | 8.320784 | 0.5827861 | 6.059248
T5_CEP_2T_L | Filtered Data | 2.202645 | 1.038198 | 0.4851562 | 4.401769 | 0.4851444 | 4.401771
T5_CEP_2T_L | Full Data | 2.231778 | 1.202976 | 0.007309581 | 5.45462 | 0.4851444 | 4.401771
T5_CEP_2T_M | Filtered Data | 2.933956 | 1.392517 | 0.626374 | 5.937845 | 0.6263699 | 5.937847
T5_CEP_2T_M | Full Data | 2.989303 | 1.644009 | 0.008426661 | 8.594386 | 0.6263699 | 5.937847
T5_CEP_2T_R | Filtered Data | 2.437104 | 1.281295 | 0.4856665 | 5.255468 | 0.4856664 | 5.25547
T5_CEP_2T_R | Full Data | 2.494741 | 1.495428 | 0.008346875 | 6.759162 | 0.4856664 | 5.25547
T5_CEP_3B_L | Filtered Data | 3.878755 | 1.87721 | 0.7583017 | 7.704367 | 0.7583015 | 7.704369
T5_CEP_3B_L | Full Data | 3.932564 | 2.178708 | 0.005571527 | 9.956834 | 0.7583015 | 7.704369
T5_CEP_3B_M | Filtered Data | 3.921178 | 1.914258 | 0.9402835 | 7.789843 | 0.9402834 | 7.789844
T5_CEP_3B_M | Full Data | 3.986446 | 2.200455 | 0.0068482 | 10.3463 | 0.9402834 | 7.789844
T5_CEP_3B_R | Filtered Data | 3.454901 | 1.596265 | 0.819242 | 6.687697 | 0.819241 | 6.687697
T5_CEP_3B_R | Full Data | 3.488155 | 1.832999 | 0.007779791 | 8.16157 | 0.819241 | 6.687697
T5_CEP_3T_L | Filtered Data | 2.773983 | 1.421533 | 0.6096171 | 5.80016 | 0.6096171 | 5.800166
T5_CEP_3T_L | Full Data | 2.832689 | 1.648408 | 0.007514862 | 7.847133 | 0.6096171 | 5.800166
T5_CEP_3T_M | Filtered Data | 3.052186 | 1.268862 | 0.8984511 | 5.751484 | 0.8984508 | 5.751484
T5_CEP_3T_M | Full Data | 3.093232 | 1.503569 | 0.007451236 | 7.932868 | 0.8984508 | 5.751484
T5_CEP_3T_R | Filtered Data | 2.978539 | 1.333463 | 0.7556181 | 5.887136 | 0.755618 | 5.887138
T5_CEP_3T_R | Full Data | 3.029514 | 1.588207 | 0.00484682 | 8.573096 | 0.755618 | 5.887138
T5_CEP_4B_L | Filtered Data | 1.711232 | 0.6800034 | 0.4627319 | 3.082041 | 0.4627318 | 3.082043
T5_CEP_4B_L | Full Data | 1.723662 | 0.8054921 | 0.007878444 | 4.032318 | 0.4627318 | 3.082043
T5_CEP_4B_M | Filtered Data | 2.228041 | 1.020992 | 0.4724223 | 4.432452 | 0.4724219 | 4.432453
T5_CEP_4B_M | Full Data | 2.264702 | 1.21436 | 0.008394883 | 6.265636 | 0.4724219 | 4.432453
T5_CEP_4B_R | Filtered Data | 3.426917 | 1.679318 | 0.6132331 | 7.072208 | 0.6132306 | 7.072222
T5_CEP_4B_R | Full Data | 3.484441 | 1.969109 | 0.008446324 | 9.271324 | 0.6132306 | 7.072222
T5_CEP_4T_L | Filtered Data | 1.963687 | 0.7707185 | 0.5223107 | 3.464642 | 0.5223085 | 3.464646
T5_CEP_4T_L | Full Data | 1.969837 | 0.9065247 | 0.008593315 | 4.569491 | 0.5223085 | 3.464646
T5_CEP_4T_M | Filtered Data | 4.311209 | 2.415795 | 0.721494 | 9.726202 | 0.721489 | 9.726205
T5_CEP_4T_M | Full Data | 4.434632 | 2.826158 | 0.008657507 | 12.45441 | 0.721489 | 9.726205
T5_CEP_4T_R | Filtered Data | 4.437165 | 2.251242 | 0.8856585 | 9.439445 | 0.8856557 | 9.439446
T5_CEP_4T_R | Full Data | 4.527996 | 2.622402 | 0.006156793 | 12.10599 | 0.8856557 | 9.439446

## porosity
T5_CEP_1B_L | 24.33211
T5_CEP_1B_M | 29.82109
T5_CEP_1B_R | 11.8509
T5_CEP_2B_L | 27.18233
T5_CEP_2B_M | 29.70996
T5_CEP_2B_R | 24.46946
T5_CEP_2T_L | 16.25579
T5_CEP_2T_M | 19.95726
T5_CEP_2T_R | 10.50891
T5_CEP_3B_L | 18.53481
T5_CEP_3B_M | 39.24814
T5_CEP_3B_R | 40.36375
T5_CEP_3T_L | 34.01773
T5_CEP_3T_M | 45.31743
T5_CEP_3T_R | 28.456
T5_CEP_4B_L | 21.01465
T5_CEP_4B_M | 19.14426
T5_CEP_4B_R | 17.48759
T5_CEP_4T_L | 22.64035
T5_CEP_4T_M | 19.53257
T5_CEP_4T_R | 34.98996