## data
Tail | Bovine | Sample | name | side | porosity (%) | porosity | number of diameters detected | average pore radius (mm) | average pore diameter (mm) | percolation | average path length (mm) | average tortuosity | surface area of interface (mm2) | pore - fluid phase volume (mm3) | Solid phase volume (mm3) | specific surface area (mm-1) | permeability (mm2) | permeability (μm2) | permeability (mD) | average intrinsic permeability (mD) | Functional intrinsic permeability (mD) | Functional permeability (mD) | hydraulic permeability (m4/Ns) | Functional hydraulic permeability (m4/Ns) | density (g/cm3) | strength (MPa) | elasticity (GPa) |  | percolation |  | percolation | percolation
Tail 1 | Bovine 1 | 1 | T1_CEP1_L | left | 41.8127 | 0.418127 | 3142 | 0.02560632 | 0.05121263 | YES | 2.639738 | 2.639738 | 9.358845 | 0.3282002 | 0.457198 | 20.47001 | 1.478907e-05 | 0.01478907 | 14.98537 | 5.694951 | 14.98537 | 5.694951 | 1.478907e-08 | 1.478907e-08 | 1.280121 | 10.9805 | 0.1887725 |  | 1 |  | 3 | 100 | 1
|  |  | T1_CEP1_M | center | 31.01281 | 0.3101281 | 15871 | 0.00953445 | 0.0190689 | YES | 3.868989 | 3.868989 | 16.84667 | 0.2359877 | 0.5494104 | 30.66318 | 8.906085e-07 | 0.0008906085 | 0.9024303 |  | 0.9024303 |  | 8.906085e-10 | 8.906085e-10 | 1.517718 | 23.38543 | 0.6126114 |  | 1
|  |  | T1_CEP1_R | right | 36.41383 | 0.3641383 | 13737 | 0.01028889 | 0.02057779 | YES | 4.314796 | 4.314796 | 16.61414 | 0.2812265 | 0.5041717 | 32.95334 | 1.181366e-06 | 0.001181366 | 1.197047 |  | 1.197047 |  | 1.181366e-09 | 1.181366e-09 | 1.398896 | 16.02326 | 0.340025 |  | 1
|  | 2 | T1_CEP2_L | left | 37.83161 | 0.3783161 | 2704 | 0.02383055 | 0.04766109 | NO | 1.605411 | 1.605411 | 8.46816 | 0.2970644 | 0.4883338 | 17.34093 | 3.615251e-05 | 0.03615251 | 36.63239 | 16.27024 |  | 6.089159 | 3.615251e-08 |  | 1.367705 | 14.50941 | 0.2913372 |  | 0 |  | 2 | 66.66667 | 1
|  |  | T1_CEP2_M | center | 26.85013 | 0.2685013 | 4903 | 0.01510743 | 0.03021486 | YES | 2.462659 | 2.462659 | 8.24177 | 0.2061148 | 0.5792834 | 14.22753 | 5.893522e-06 | 0.005893522 | 5.971751 |  | 5.971751 |  | 5.893522e-09 | 5.893522e-09 | 1.609297 | 31.29632 | 0.9643579 |  | 1
|  |  | T1_CEP2_R | right | 33.94254 | 0.3394254 | 4236 | 0.01865299 | 0.03730597 | YES | 3.125079 | 3.125079 | 9.022353 | 0.2641633 | 0.5212349 | 17.30957 | 6.12526e-06 | 0.00612526 | 6.206566 |  | 6.206566 |  | 6.12526e-09 | 6.12526e-09 | 1.453264 | 19.04934 | 0.4451407 |  | 1
|  | 3 | T1_CEP3_L | left | 19.35149 | 0.1935149 | 3468 | 0.02054212 | 0.04108423 | YES | 2.748963 | 2.748963 | 7.343459 | 0.1518376 | 0.6335605 | 11.59078 | 2.194916e-06 | 0.002194916 | 2.224051 | 2.955618 | 2.224051 | 2.955618 | 2.194916e-09 | 2.194916e-09 | 1.774267 | 52.90011 | 2.183784 |  | 1 |  | 3 | 100 | 1
|  |  | T1_CEP3_M | center | 17.83111 | 0.1783111 | 2964 | 0.02184898 | 0.04369796 | YES | 2.39388 | 2.39388 | 6.248386 | 0.1391106 | 0.6462875 | 9.668121 | 3.135172e-06 | 0.003135172 | 3.176788 |  | 3.176788 |  | 3.135172e-09 | 3.135172e-09 | 1.807716 | 58.84062 | 2.5774 |  | 1
|  |  | T1_CEP3_R | right | 22.98354 | 0.2298354 | 4036 | 0.01987383 | 0.03974766 | YES | 2.406925 | 2.406925 | 8.728195 | 0.178128 | 0.6072701 | 14.37284 | 3.420609e-06 | 0.003420609 | 3.466014 |  | 3.466014 |  | 3.420609e-09 | 3.420609e-09 | 1.694362 | 41.02421 | 1.469858 |  | 1
|  | 4 | T1_CEP4_L | left | 11.40907 | 0.1140907 | 3171 | 0.01482781 | 0.02965563 | NO | 0.9187366 | 0.9187366 | 5.862626 | 0.08951977 | 0.6958784 | 8.424786 | 6.316872e-06 | 0.006316872 | 6.400721 | 18.61721 |  |  | 6.316872e-09 |  | 1.949001 | 92.23829 | 5.190258 |  | 0 |  | 0 | 0 | 0
|  |  | T1_CEP4_M | center | 35.14083 | 0.3514083 | 3286 | 0.01764914 | 0.03529828 | NO | 1.96696 | 1.96696 | 8.373468 | 0.2757161 | 0.5096821 | 16.42881 | 1.975696e-05 | 0.01975696 | 20.01921 |  |  |  | 1.975696e-08 |  | 1.426902 | 17.51665 | 0.3906363 |  | 0
|  |  | T1_CEP4_R | right | 34.39951 | 0.3439951 | 3871 | 0.01609092 | 0.03218183 | NO | 1.48791 | 1.48791 | 8.849675 | 0.269443 | 0.5159552 | 17.15202 | 2.904613e-05 | 0.02904613 | 29.43169 |  |  |  | 2.904613e-08 |  | 1.443211 | 18.44964 | 0.4235116 |  | 0
|  | 5 | T1_CEP5_L | left | 17.86706 | 0.1786706 | 2363 | 0.01732787 | 0.03465575 | NO | 1.134609 | 1.134609 | 5.727542 | 0.1398497 | 0.6455484 | 8.872366 | 1.668717e-05 | 0.01668717 | 16.90867 | 12.56225 |  | 13.42913 | 1.668717e-08 |  | 1.806925 | 58.69274 | 2.56732 |  | 0 |  | 1 | 33.33333 | 1
|  |  | T1_CEP5_M | center | 27.54974 | 0.2754974 | 3136 | 0.01863843 | 0.03727686 | NO | 2.46054 | 2.46054 | 7.667677 | 0.2161616 | 0.5692365 | 13.47011 | 7.252696e-06 | 0.007252696 | 7.348967 |  |  |  | 7.252696e-09 |  | 1.593906 | 29.8006 | 0.8935532 |  | 0
|  |  | T1_CEP5_R | right | 29.75158 | 0.2975158 | 30374 | 0.01640775 | 0.0328155 | YES | 1.963787 | 1.963787 | 7.97514 | 0.2335116 | 0.5518865 | 14.45069 | 1.325321e-05 | 0.01325321 | 13.42913 |  | 13.42913 |  | 1.325321e-08 | 1.325321e-08 | 1.545465 | 25.54393 | 0.7028934 |  | 1
|  | 6 | T1_CEP6_L | left | 8.573627 | 0.08573627 | 1326 | 0.0260057 | 0.0520114 | NO | 0.9781304 | 0.9781304 | 3.117682 | 0.06717079 | 0.7182274 | 4.340801 | 8.364647e-06 | 0.008364647 | 8.475678 | 9.343858 |  |  | 8.364647e-09 |  | 2.01138 | 112.4891 | 7.069901 |  | 0 |  | 0 | 0 | 0
|  |  | T1_CEP6_M | center | 19.68428 | 0.1968428 | 1823 | 0.02880392 | 0.05760785 | NO | 1.485939 | 1.485939 | 5.173796 | 0.1544931 | 0.6309051 | 8.200594 | 1.592555e-05 | 0.01592555 | 16.13694 |  |  |  | 1.592555e-08 |  | 1.766946 | 51.68206 | 2.10599 |  | 0
|  |  | T1_CEP6_R | right | 8.932905 | 0.08932905 | 1042 | 0.03337858 | 0.06675716 | NO | 1.64092 | 1.64092 | 3.111368 | 0.07011271 | 0.7152854 | 4.349827 | 3.374164e-06 | 0.003374164 | 3.418952 |  |  |  | 3.374164e-09 |  | 2.003476 | 109.6953 | 6.798385 |  | 0
Tail 3 | Bovine 2 | 1 | T3_CEP_1B_L | left | 51.89931 | 0.5189931 | 6760 | 0.01506338 | 0.03012676 | YES | 2.737635 | 2.737635 | 14.41037 | 0.4063783 | 0.3790198 | 38.02009 | 1.115411e-05 | 0.01115411 | 11.30217 | 11.53852 | 11.30217 | 11.53852 | 1.115411e-08 | 1.115411e-08 | 1.058215 | 5.419795 | 0.06287205 |  | 1 |  | 3 | 100 | 1
|  |  | T3_CEP_1B_M | center | 64.53944 | 0.6453944 | 6154 | 0.01538927 | 0.03077855 | YES | 3.392901 | 3.392901 | 14.66433 | 0.5061072 | 0.2792909 | 52.50558 | 1.34729e-05 | 0.0134729 | 13.65174 |  | 13.65174 |  | 1.34729e-08 | 1.34729e-08 | 0.7801323 | 2.237254 | 0.01585251 |  | 1
|  |  | T3_CEP_1B_R | right | 50.00099 | 0.5000099 | 6316 | 0.01656556 | 0.03313113 | YES | 2.922271 | 2.922271 | 13.79551 | 0.3917587 | 0.3936395 | 35.04605 | 9.535071e-06 | 0.009535071 | 9.661639 |  | 9.661639 |  | 9.535071e-09 | 9.535071e-09 | 1.099978 | 6.190035 | 0.07732514 |  | 1
|  | 2 | T3_CEP_1T_L | left | 44.94102 | 0.4494102 | 2279 | 0.02964223 | 0.05928447 | YES | 2.178456 | 2.178456 | 8.537926 | 0.3421064 | 0.4432918 | 19.26029 | 3.40157e-05 | 0.0340157 | 34.46722 | 46.56148 | 34.46722 | 34.46722 | 3.40157e-08 | 3.40157e-08 | 1.211298 | 8.82103 | 0.1342302 |  | 1 |  | 1 | 33.33333 | 1
|  |  | T3_CEP_1T_M | center | 50.54555 | 0.5054555 | 1991 | 0.03844732 | 0.07689464 | NO | 1.627179 | 1.627179 | 8.627845 | 0.3882732 | 0.397125 | 21.72577 | 8.449814e-05 | 0.08449814 | 85.61975 |  |  |  | 8.449814e-08 |  | 1.087998 | 5.958515 | 0.07286888 |  | 0
|  |  | T3_CEP_1T_R | right | 35.5069 | 0.355069 | 1630 | 0.04044784 | 0.08089568 | NO | 2.289215 | 2.289215 | 7.494048 | 0.2711547 | 0.5142434 | 14.57296 | 1.934075e-05 | 0.01934075 | 19.59747 |  |  |  | 1.934075e-08 |  | 1.418848 | 17.07348 | 0.3753558 |  | 0
|  | 3 | T3_CEP_2B_L | left | 21.96754 | 0.2196754 | 648 | 0.04668896 | 0.09337792 | NO | 1.504226 | 1.504226 | 3.701181 | 0.1724267 | 0.6129715 | 6.038097 | 4.220826e-05 | 0.04220826 | 42.76852 | 95.75634 |  |  | 4.220826e-08 |  | 1.716714 | 44.04808 | 1.641991 |  | 0 |  | 0 | 0 | 0
|  |  | T3_CEP_2B_M | center | 55.82197 | 0.5582197 | 1332 | 0.04998346 | 0.09996692 | NO | 1.414817 | 1.414817 | 8.172173 | 0.4381384 | 0.3472597 | 23.53332 | 0.0001607925 | 0.1607925 | 162.9268 |  |  |  | 1.607925e-07 |  | 0.9719168 | 4.118432 | 0.04099839 |  | 0
|  |  | T3_CEP_2B_R | right | 31.72345 | 0.3172345 | 575 | 0.07535998 | 0.15072 | NO | 1.553696 | 1.553696 | 4.503346 | 0.2489856 | 0.5364126 | 8.395302 | 8.050508e-05 | 0.08050508 | 81.5737 |  |  |  | 8.050508e-08 |  | 1.502084 | 22.25059 | 0.5669499 |  | 0
|  | 4 | T3_CEP_2T_L | left | 49.53438 | 0.4953438 | 3098 | 0.02414213 | 0.04828425 | NO | 2.217023 | 2.217023 | 10.99315 | 0.3886247 | 0.3967735 | 27.70637 | 2.529645e-05 | 0.02529645 | 25.63224 | 15.38965 |  | 16.16722 | 2.529645e-08 |  | 1.110244 | 6.395554 | 0.08135962 |  | 0 |  | 1 | 33.33333 | 1
|  |  | T3_CEP_2T_M | center | 60.92493 | 0.6092493 | 4731 | 0.01765454 | 0.03530908 | YES | 3.059639 | 3.059639 | 13.69246 | 0.4779315 | 0.3074667 | 44.53315 | 1.595543e-05 | 0.01595543 | 16.16722 |  | 16.16722 |  | 1.595543e-08 | 1.595543e-08 | 0.8596516 | 2.881367 | 0.02350727 |  | 1
|  |  | T3_CEP_2T_R | right | 30.75142 | 0.3075142 | 5661 | 0.01426447 | 0.02852894 | NO | 2.371914 | 2.371914 | 12.22097 | 0.2388169 | 0.5465812 | 22.35894 | 4.312247e-06 | 0.004312247 | 4.369487 |  |  |  | 4.312247e-09 |  | 1.523469 | 23.81727 | 0.6303169 |  | 0
|  | 5 | T3_CEP_3B_L | left | 42.24111 | 0.4224111 | 1199 | 0.04985306 | 0.09970612 | NO | 1.244978 | 1.244978 | 6.908949 | 0.3656883 | 0.4197098 | 16.46125 | 0.0001075845 | 0.1075845 | 109.0125 | 46.93285 |  | 11.07635 | 1.075845e-07 |  | 1.270695 | 10.65609 | 0.18016 |  | 0 |  | 1 | 33.33333 | 1
|  |  | T3_CEP_3B_M | center | 41.83376 | 0.4183376 | 3467 | 0.02082281 | 0.04164561 | YES | 2.38429 | 2.38429 | 10.33552 | 0.3937538 | 0.3916444 | 26.39006 | 1.093125e-05 | 0.01093125 | 11.07635 |  | 11.07635 |  | 1.093125e-08 | 1.093125e-08 | 1.279657 | 10.96433 | 0.1883398 |  | 1
|  |  | T3_CEP_3B_R | right | 37.75048 | 0.3775048 | 2797 | 0.02524522 | 0.05049043 | NO | 1.951961 | 1.951961 | 8.393834 | 0.3408775 | 0.4445207 | 18.88289 | 2.043838e-05 | 0.02043838 | 20.70967 |  |  |  | 2.043838e-08 |  | 1.369489 | 14.59204 | 0.2939249 |  | 0
|  | 6 | T3_CEP_3T_L | left | 41.11568 | 0.4111568 | 4055 | 0.01701124 | 0.03402249 | YES | 3.231662 | 3.231662 | 12.61477 | 0.3925145 | 0.3928836 | 32.10816 | 3.723662e-06 | 0.003723662 | 3.773089 | 4.650887 | 3.773089 | 4.650887 | 3.723662e-09 | 3.723662e-09 | 1.295455 | 11.52954 | 0.2036735 |  | 1 |  | 3 | 100 | 1
|  |  | T3_CEP_3T_M | center | 42.84888 | 0.4284888 | 6581 | 0.0140752 | 0.0281504 | YES | 2.708917 | 2.708917 | 15.47484 | 0.4164197 | 0.3689785 | 41.93968 | 3.732136e-06 | 0.003732136 | 3.781676 |  | 3.781676 |  | 3.732136e-09 | 3.732136e-09 | 1.257325 | 10.21225 | 0.1686118 |  | 1
|  |  | T3_CEP_3T_R | right | 47.20278 | 0.4720278 | 5338 | 0.01535325 | 0.0307065 | YES | 2.784931 | 2.784931 | 13.30474 | 0.4464598 | 0.3389384 | 39.25416 | 6.314085e-06 | 0.006314085 | 6.397897 |  | 6.397897 |  | 6.314085e-09 | 6.314085e-09 | 1.161539 | 7.529401 | 0.1049017 |  | 1
|  | 7 | T3_CEP_4B_L | left | 63.62738 | 0.6362738 | 7424 | 0.01334377 | 0.02668754 | YES | 4.220429 | 4.220429 | 18.80444 | 0.4992646 | 0.2861335 | 65.7191 | 5.061936e-06 | 0.005061936 | 5.129127 | 6.69835 | 5.129127 | 6.69835 | 5.061936e-09 | 5.061936e-09 | 0.8001976 | 2.384748 | 0.01750948 |  | 1 |  | 3 | 100 | 1
|  |  | T3_CEP_4B_M | center | 75.19212 | 0.7519212 | 7156 | 0.009454322 | 0.01890864 | YES | 4.42733 | 4.42733 | 19.63979 | 0.5902804 | 0.1951177 | 100.6561 | 6.956708e-06 | 0.006956708 | 7.049051 |  | 7.049051 |  | 6.956708e-09 | 6.956708e-09 | 0.5457733 | 1.061371 | 0.00496387 |  | 1
|  |  | T3_CEP_4B_R | right | 69.7756 | 0.697756 | 6175 | 0.01302408 | 0.02604816 | YES | 4.154635 | 4.154635 | 17.68353 | 0.5472746 | 0.2381236 | 74.26198 | 7.813162e-06 | 0.007813162 | 7.916873 |  | 7.916873 |  | 7.813162e-09 | 7.813162e-09 | 0.6649367 | 1.550718 | 0.008958352 |  | 1
|  | 8 | T3_CEP_4T_L | left | 46.52199 | 0.4652199 | 3551 | 0.0208006 | 0.0416012 | NO | 1.497936 | 1.497936 | 10.54532 | 0.3650446 | 0.4203535 | 25.0868 | 4.986286e-05 | 0.04986286 | 50.52473 | 77.67967 |  |  | 4.986286e-08 |  | 1.176516 | 7.896906 | 0.1129822 |  | 0 |  | 0 | 0 | 0
|  |  | T3_CEP_4T_M | center | 45.09444 | 0.4509444 | 1952 | 0.0337767 | 0.0675534 | NO | 1.536494 | 1.536494 | 7.957267 | 0.3539243 | 0.4314738 | 18.44206 | 7.576801e-05 | 0.07576801 | 76.77374 |  |  |  | 7.576801e-08 |  | 1.207922 | 8.726801 | 0.1320041 |  | 0
|  |  | T3_CEP_4T_R | right | 49.61364 | 0.4961364 | 2362 | 0.02670429 | 0.05340857 | NO | 1.314387 | 1.314387 | 9.170022 | 0.3884377 | 0.3969604 | 23.10059 | 0.0001043553 | 0.1043553 | 105.7405 |  |  |  | 1.043553e-07 |  | 1.1085 | 6.36017 | 0.08065979 |  | 0
Tail 4 | Bovine 3 | 1 | T4_CEP_1T_L | left | 32.7411 | 0.327411 | 2284 | 0.01978391 | 0.03956783 | NO | 1.122534 | 1.122534 | 6.866264 | 0.2567208 | 0.5286773 | 12.98763 | 7.300483e-05 | 0.07300483 | 73.97388 | 44.10877 |  |  | 7.300483e-08 |  | 1.479696 | 20.7207 | 0.5074242 |  | 0 |  | 0 | 0 | 0
|  |  | T4_CEP_1T_M | center | 31.11913 | 0.3111913 | 2369 | 0.02614316 | 0.05228632 | NO | 1.397214 | 1.397214 | 8.52964 | 0.2440318 | 0.5413664 | 15.75576 | 2.621264e-05 | 0.02621264 | 26.56058 |  |  |  | 2.621264e-08 |  | 1.515379 | 23.21203 | 0.6055527 |  | 0
|  |  | T4_CEP_1T_R | right | 28.05914 | 0.2805914 | 2197 | 0.02225941 | 0.04451881 | NO | 1.242667 | 1.242667 | 7.502851 | 0.2201687 | 0.5652295 | 13.27399 | 3.137538e-05 | 0.03137538 | 31.79186 |  |  |  | 3.137538e-08 |  | 1.582699 | 28.75669 | 0.8452912 |  | 0
|  | 2 | T4_CEP_2B_L | left | 37.41453 | 0.3741453 | 7628 | 0.01535746 | 0.03071491 | YES | 1.122153 | 1.122153 | 17.09819 | 0.2928606 | 0.4925376 | 34.71448 | 1.762293e-05 | 0.01762293 | 17.85686 | 17.88003 | 17.85686 | 17.88003 | 1.762293e-08 | 1.762293e-08 | 1.37688 | 14.93926 | 0.3048875 |  | 1 |  | 3 | 100 | 1
|  |  | T4_CEP_2B_M | center | 34.19829 | 0.3419829 | 8370 | 0.01454139 | 0.02908278 | YES | 1.396095 | 1.396095 | 17.10435 | 0.2658055 | 0.5195927 | 32.91876 | 8.746859e-06 | 0.008746859 | 8.862964 |  | 8.862964 |  | 8.746859e-09 | 8.746859e-09 | 1.447638 | 18.71133 | 0.4329027 |  | 1
|  |  | T4_CEP_2B_R | right | 39.87197 | 0.3987197 | 4832 | 0.01731921 | 0.03463841 | YES | 1.523304 | 1.523304 | 11.30957 | 0.3111894 | 0.4742087 | 23.84936 | 2.656761e-05 | 0.02656761 | 26.92027 |  | 26.92027 |  | 2.656761e-08 | 2.656761e-08 | 1.322817 | 12.57829 | 0.2332434 |  | 1
|  | 3 | T4_CEP_2T_L | left | 37.54515 | 0.3754515 | 3609 | 0.01891981 | 0.03783962 | YES | 2.335702 | 2.335702 | 8.92222 | 0.2936582 | 0.49174 | 18.14418 | 1.510947e-05 | 0.01510947 | 15.31003 | 11.19033 | 15.31003 | 11.19033 | 1.510947e-08 | 1.510947e-08 | 1.374007 | 14.80329 | 0.3005776 |  | 1 |  | 3 | 100 | 1
|  |  | T4_CEP_2T_M | center | 40.48147 | 0.4048147 | 4943 | 0.01633928 | 0.03267856 | YES | 2.709708 | 2.709708 | 10.19589 | 0.3158363 | 0.4695619 | 21.71363 | 1.081894e-05 | 0.01081894 | 10.96254 |  | 10.96254 |  | 1.081894e-08 | 1.081894e-08 | 1.309408 | 12.05292 | 0.2182513 |  | 1
|  |  | T4_CEP_2T_R | right | 27.22768 | 0.2722768 | 4139 | 0.01879779 | 0.03759558 | YES | 2.024493 | 2.024493 | 9.199747 | 0.2128945 | 0.5725037 | 16.06932 | 7.202803e-06 | 0.007202803 | 7.298412 |  | 7.298412 |  | 7.202803e-09 | 7.202803e-09 | 1.600991 | 30.48006 | 0.925478 |  | 1
|  | 4 | T4_CEP_3B_L | left | 26.91463 | 0.2691463 | 4421 | 0.01590758 | 0.03181515 | NO | 1.716035 | 1.716035 | 11.23423 | 0.2110769 | 0.5743213 | 19.56089 | 6.478952e-06 | 0.006478952 | 6.564953 | 10.82945 |  |  | 6.478952e-09 |  | 1.607878 | 31.15535 | 0.9576021 |  | 0 |  | 0 | 0 | 0
|  |  | T4_CEP_3B_M | center | 31.71462 | 0.3171462 | 2360 | 0.02378883 | 0.04757767 | NO | 1.989179 | 1.989179 | 6.824963 | 0.2483651 | 0.537033 | 12.70865 | 2.140951e-05 | 0.02140951 | 21.6937 |  |  |  | 2.140951e-08 |  | 1.502278 | 22.26435 | 0.5674959 |  | 0
|  |  | T4_CEP_3B_R | right | 32.76268 | 0.3276268 | 5227 | 0.01178896 | 0.02357793 | NO | 2.709682 | 2.709682 | 11.92673 | 0.2560307 | 0.5293675 | 22.53016 | 4.174287e-06 | 0.004174287 | 4.229696 |  |  |  | 4.174287e-09 |  | 1.479221 | 20.68942 | 0.5062321 |  | 0
|  | 5 | T4_CEP_3T_L | left | 31.79704 | 0.3179704 | 6395 | 0.01454095 | 0.0290819 | NO | 1.919441 | 1.919441 | 14.83538 | 0.2479457 | 0.5374524 | 27.60316 | 4.923979e-06 | 0.004923979 | 4.98934 | 6.694129 |  | 7.546524 | 4.923979e-09 |  | 1.500465 | 22.13627 | 0.5624206 |  | 0 |  | 2 | 66.66667 | 1
|  |  | T4_CEP_3T_M | center | 49.78222 | 0.4978222 | 7767 | 0.01165542 | 0.02331083 | YES | 2.539054 | 2.539054 | 15.41515 | 0.3907045 | 0.3946936 | 39.05598 | 9.949905e-06 | 0.009949905 | 10.08198 |  | 10.08198 |  | 9.949905e-09 | 9.949905e-09 | 1.104791 | 6.285557 | 0.07919117 |  | 1
|  |  | T4_CEP_3T_R | right | 39.11436 | 0.3911436 | 4577 | 0.02019596 | 0.04039192 | YES | 3.191301 | 3.191301 | 12.13828 | 0.3059713 | 0.4794269 | 25.31832 | 4.945425e-06 | 0.004945425 | 5.01107 |  | 5.01107 |  | 4.945425e-09 | 4.945425e-09 | 1.339484 | 13.26336 | 0.2533222 |  | 1
|  | 6 | T4_CEP_4B_L | left | 19.24055 | 0.1924055 | 3058 | 0.01442032 | 0.02884064 | NO | 2.359897 | 2.359897 | 6.934011 | 0.150807 | 0.6345912 | 10.92674 | 3.284949e-06 | 0.003284949 | 3.328553 | 4.508023 |  |  | 3.284949e-09 |  | 1.776708 | 53.31254 | 2.210352 |  | 0 |  | 0 | 0 | 0
|  |  | T4_CEP_4B_M | center | 29.41674 | 0.2941674 | 3106 | 0.01533059 | 0.03066118 | NO | 3.311393 | 3.311393 | 7.123668 | 0.2308837 | 0.5545144 | 12.84668 | 5.64686e-06 | 0.00564686 | 5.721815 |  |  |  | 5.64686e-09 |  | 1.552832 | 26.14971 | 0.7290208 |  | 0
|  |  | T4_CEP_4B_R | right | 21.01054 | 0.2101054 | 1612 | 0.032371 | 0.06474201 | NO | 2.680271 | 2.680271 | 6.008897 | 0.164755 | 0.6206431 | 9.681726 | 4.415096e-06 | 0.004415096 | 4.473702 |  |  |  | 4.415096e-09 |  | 1.737768 | 47.09997 | 1.822525 |  | 0
|  | 7 | T4_CEP_4T_L | left | 15.60856 | 0.1560856 | 3556 | 0.01877303 | 0.03754606 | YES | 2.342208 | 2.342208 | 7.661764 | 0.1221223 | 0.6632758 | 11.5514 | 1.458818e-06 | 0.001458818 | 1.478183 | 6.920055 | 1.478183 | 9.184465 | 1.458818e-09 | 1.458818e-09 | 1.856612 | 68.74549 | 3.283924 |  | 1 |  | 2 | 66.66667 | 1
|  |  | T4_CEP_4T_M | center | 54.93077 | 0.5493077 | 4348 | 0.01604941 | 0.03209882 | YES | 3.754375 | 3.754375 | 9.42913 | 0.4276216 | 0.3577766 | 26.3548 | 1.666948e-05 | 0.01666948 | 16.89075 |  | 16.89075 |  | 1.666948e-08 | 1.666948e-08 | 0.9915231 | 4.383538 | 0.04518085 |  | 1
|  |  | T4_CEP_4T_R | right | 25.17897 | 0.2517897 | 2771 | 0.02406628 | 0.04813255 | NO | 3.739062 | 3.739062 | 7.741514 | 0.196571 | 0.5888271 | 13.14735 | 2.359908e-06 | 0.002359908 | 2.391233 |  |  |  | 2.359908e-09 |  | 1.646063 | 35.18015 | 1.157039 |  | 0
Tail 5 | Bovine 4 | 1 | T5_CEP_1B_L | left | 24.33211 | 0.2433211 | 2159 | 0.01696608 | 0.03393217 | NO | 1.598293 | 1.598293 | 6.247146 | 0.1908802 | 0.594518 | 10.50792 | 1.784019e-05 | 0.01784019 | 18.077 | 7.84942 |  | 0.3882395 | 1.784019e-08 |  | 1.664694 | 37.3287 | 1.268928 |  | 0 |  | 1 | 33.33333 | 1
|  |  | T5_CEP_1B_M | center | 29.82109 | 0.2982109 | 4609 | 0.01293632 | 0.02587264 | NO | 2.514418 | 2.514418 | 10.18692 | 0.2325776 | 0.5528206 | 18.42717 | 5.016429e-06 | 0.005016429 | 5.083016 |  |  |  | 5.016429e-09 |  | 1.543936 | 25.41994 | 0.697588 |  | 0
|  |  | T5_CEP_1B_R | right | 11.8509 | 0.118509 | 4046 | 0.01766726 | 0.03533452 | YES | 3.224622 | 3.224622 | 7.197958 | 0.09125274 | 0.6941454 | 10.36953 | 3.831535e-07 | 0.0003831535 | 0.3882395 |  | 0.3882395 |  | 3.831535e-10 | 3.831535e-10 | 1.93928 | 89.42918 | 4.94622 |  | 1
|  | 2 | T5_CEP_2B_L | left | 27.18233 | 0.2718233 | 6606 | 0.01631806 | 0.03263612 | NO | 1.772974 | 1.772974 | 12.34057 | 0.2117164 | 0.5736818 | 21.51117 | 5.208155e-06 | 0.005208155 | 5.277287 | 3.273113 |  |  | 5.208155e-09 |  | 1.601989 | 30.57696 | 0.9300635 |  | 0 |  | 0 | 0 | 0
|  |  | T5_CEP_2B_M | center | 29.70996 | 0.2970996 | 6514 | 0.01543831 | 0.03087662 | NO | 2.670263 | 2.670263 | 12.97465 | 0.2287105 | 0.5566877 | 23.30687 | 2.740771e-06 | 0.002740771 | 2.777151 |  |  |  | 2.740771e-09 |  | 1.546381 | 25.61845 | 0.706089 |  | 0
|  |  | T5_CEP_2B_R | right | 24.46946 | 0.2446946 | 6064 | 0.01507824 | 0.03015649 | NO | 2.782637 | 2.782637 | 11.60701 | 0.1906345 | 0.5947637 | 19.51533 | 1.74178e-06 | 0.00174178 | 1.764901 |  |  |  | 1.74178e-09 |  | 1.661672 | 36.97151 | 1.250071 |  | 0
|  | 3 | T5_CEP_2T_L | left | 16.25579 | 0.1625579 | 4685 | 0.01667502 | 0.03335003 | NO | 2.202645 | 2.202645 | 9.352114 | 0.1256778 | 0.6597204 | 14.17588 | 1.25648e-06 | 0.00125648 | 1.273159 | 0.8800724 |  |  | 1.25648e-09 |  | 1.842373 | 65.70038 | 3.060232 |  | 0 |  | 0 | 0 | 0
|  |  | T5_CEP_2T_M | center | 19.95726 | 0.1995726 | 5552 | 0.01388486 | 0.02776972 | NO | 2.933956 | 2.933956 | 11.61782 | 0.1539117 | 0.6314865 | 18.39758 | 8.516484e-07 | 0.0008516484 | 0.8629531 |  |  |  | 8.516484e-10 |  | 1.76094 | 50.70385 | 2.044249 |  | 0
|  |  | T5_CEP_2T_R | right | 10.50891 | 0.1050891 | 4319 | 0.01633141 | 0.03266281 | NO | 2.437104 | 2.437104 | 6.981417 | 0.08047317 | 0.704925 | 9.903772 | 4.975016e-07 | 0.0004975016 | 0.5041054 |  |  |  | 4.975016e-10 |  | 1.968804 | 98.2373 | 5.72533 |  | 0
|  | 4 | T5_CEP_3B_L | left | 18.53481 | 0.1853481 | 7096 | 0.01554654 | 0.03109308 | YES | 3.878755 | 3.878755 | 12.20577 | 0.1435106 | 0.6418876 | 19.01543 | 3.527388e-07 | 0.0003527388 | 0.357421 | 1.904547 | 0.357421 | 1.904547 | 3.527388e-10 | 3.527388e-10 | 1.792234 | 56.01241 | 2.387096 |  | 1 |  | 3 | 100 | 1
|  |  | T5_CEP_3B_M | center | 39.24814 | 0.3924814 | 10122 | 0.01211261 | 0.02422522 | YES | 3.921178 | 3.921178 | 19.64376 | 0.3048814 | 0.4805168 | 40.88048 | 1.274979e-06 | 0.001274979 | 1.291902 |  | 1.291902 |  | 1.274979e-09 | 1.274979e-09 | 1.336541 | 13.13973 | 0.249655 |  | 1
|  |  | T5_CEP_3B_R | right | 40.36375 | 0.4036375 | 6237 | 0.01779576 | 0.03559152 | YES | 3.454901 | 3.454901 | 13.14322 | 0.3124911 | 0.472907 | 27.79239 | 4.011075e-06 | 0.004011075 | 4.064318 |  | 4.064318 |  | 4.011075e-09 | 4.011075e-09 | 1.311997 | 12.15265 | 0.2210698 |  | 1
|  | 5 | T5_CEP_3T_L | left | 34.01773 | 0.3401773 | 5748 | 0.01722121 | 0.03444241 | NO | 2.773983 | 2.773983 | 13.00698 | 0.2641667 | 0.5212315 | 24.95433 | 3.773915e-06 | 0.003773915 | 3.82401 | 3.472965 |  | 3.297443 | 3.773915e-09 |  | 1.45161 | 18.94934 | 0.4415073 |  | 0 |  | 2 | 66.66667 | 1
|  |  | T5_CEP_3T_M | center | 45.31743 | 0.4531743 | 7987 | 0.01550203 | 0.03100406 | YES | 3.052186 | 3.052186 | 16.98842 | 0.3535165 | 0.4318817 | 39.33582 | 4.318464e-06 | 0.004318464 | 4.375787 |  | 4.375787 |  | 4.318464e-09 | 4.318464e-09 | 1.203017 | 8.591644 | 0.1288344 |  | 1
|  |  | T5_CEP_3T_R | right | 28.456 | 0.28456 | 6394 | 0.01726553 | 0.03453106 | YES | 2.978539 | 2.978539 | 12.16676 | 0.2202 | 0.5651981 | 21.52655 | 2.190028e-06 | 0.002190028 | 2.219098 |  | 2.219098 |  | 2.190028e-09 | 2.190028e-09 | 1.573968 | 27.96881 | 0.8095052 |  | 1
|  | 6 | T5_CEP_4B_L | left | 21.01465 | 0.2101465 | 4263 | 0.01780145 | 0.03560291 | NO | 1.711232 | 1.711232 | 9.606605 | 0.1637858 | 0.6216124 | 15.45433 | 4.253875e-06 | 0.004253875 | 4.310341 | 2.582544 |  | 0.6613321 | 4.253875e-09 |  | 1.737678 | 47.08641 | 1.821709 |  | 0 |  | 1 | 33.33333 | 1
|  |  | T5_CEP_4B_M | center | 19.14426 | 0.1914426 | 3597 | 0.0203821 | 0.04076421 | NO | 2.228041 | 2.228041 | 7.999517 | 0.1486493 | 0.6367489 | 12.56306 | 2.739594e-06 | 0.002739594 | 2.775959 |  |  |  | 2.739594e-09 |  | 1.778826 | 53.6731 | 2.233674 |  | 0
|  |  | T5_CEP_4B_R | right | 17.48759 | 0.1748759 | 4724 | 0.01877933 | 0.03755867 | YES | 3.426917 | 3.426917 | 9.293941 | 0.1362273 | 0.6491708 | 14.31663 | 6.526687e-07 | 0.0006526687 | 0.6613321 |  | 0.6613321 |  | 6.526687e-10 | 6.526687e-10 | 1.815273 | 60.27265 | 2.675735 |  | 1
|  | 7 | T5_CEP_4T_L | left | 22.64035 | 0.2264035 | 4288 | 0.01982252 | 0.03964504 | NO | 1.963687 | 1.963687 | 9.634024 | 0.1768086 | 0.6085895 | 15.83008 | 4.013649e-06 | 0.004013649 | 4.066926 | 1.927059 |  | 0.857125 | 4.013649e-09 |  | 1.701912 | 42.02168 | 1.525884 |  | 0 |  | 2 | 66.66667 | 1
|  |  | T5_CEP_4T_M | center | 19.53257 | 0.1953257 | 4923 | 0.02083935 | 0.04167871 | YES | 4.311209 | 4.311209 | 10.27321 | 0.1521401 | 0.6332581 | 16.22279 | 4.70564e-07 | 0.000470564 | 0.4768102 |  | 0.4768102 |  | 4.70564e-10 | 4.70564e-10 | 1.770283 | 52.23381 | 2.141104 |  | 1
|  |  | T5_CEP_4T_R | right | 34.98996 | 0.3498996 | 5775 | 0.01490601 | 0.02981201 | YES | 4.437165 | 4.437165 | 14.85523 | 0.2737941 | 0.5116041 | 29.03658 | 1.221229e-06 | 0.001221229 | 1.23744 |  | 1.23744 |  | 1.221229e-09 | 1.221229e-09 | 1.430221 | 17.70263 | 0.3971134 |  | 1
AVERAGE |  |  |  |  | 33.7295 | 0.337295 | 4809.071 | 0.02065654 | 0.04131307 | N/A | 2.449183 | 2.449183 | 10.3536 | 0.2677438 | 0.5176544 | 22.66716 | 1.743543e-05 | 0.01743543 | 17.66687 | 17.66687 | 7.941965 | 8.719864 | 1.743543e-08 | 7.837925e-09 | 1.457951 | 28.85125 | 1.102924 | total | 40
[29 empty] | PERCENTAGE OF YES/NO | 47.61905 |  |  | 19
STANDARD DEVIATION |  |  |  |  | 13.99656 | 0.1399656 | 3786.933 | 0.01009822 | 0.02019643 | N/A | 0.9011982 | 0.9011982 | 3.810213 | 0.1138114 | 0.1138114 | 15.07938 | 2.754297e-05 | 0.02754297 | 27.90857 | 23.05956 | 7.35184 | 7.906156 | 2.754297e-08 | 7.255531e-09 | 0.3079243 | 24.96776 | 1.476933 | [5 empty] | 67.85714
MIN |  |  |  |  | 8.573627 | 0.08573627 | 575 | 0.009454322 | 0.01890864 | 0 | 0.9187366 | 0.9187366 | 3.111368 | 0.06717079 | 0.1951177 | 4.340801 | 3.527388e-07 | 0.0003527388 | 0.357421 | 0.8800724 | 0.357421 | 0.3882395 | 3.527388e-10 | 3.527388e-10 | 0.5457733 | 1.061371 | 0.00496387 |  | 67.86% (19/28) of the endplates showed percolation but only 47.62% (40/84) of the samples showed perculation (some endplates didn’t have perculation in all 3 of their samples)
MAX |  |  |  |  | 75.19212 | 0.7519212 | 30374 | 0.07535998 | 0.15072 | 0 | 4.437165 | 4.437165 | 19.64376 | 0.5902804 | 0.7182274 | 100.6561 | 0.0001607925 | 0.1607925 | 162.9268 | 95.75634 | 34.46722 | 34.46722 | 1.607925e-07 | 3.40157e-08 | 2.01138 | 112.4891 | 7.069901
Note on E1: Ahmad Alminnawi: left vs right arent always the same it depends on the orientation of the sample → take as 2x peripheral and 1x central in results
Note on T1: Ahmad Alminnawi: darcy units where 1Darcy = 0.9869 um2 1mD = 0.001D
Note on V1: Ahmad Alminnawi: darcy units where 1Darcy = 0.9869 um2 1mD = 0.001D
Note on X1: Ahmad Alminnawi: divided by viscousity of water (1000)
Note on Y1: Ahmad Alminnawi: darcy units where 1Darcy = 0.9869 um2 1mD = 0.001D