## Sheet1
sample | A | Vpore
T1_CEP5_M | 7.667677 | 0.2161616
T1_CEP6_M | 5.173796 | 0.1544931
T1_CEP1_L | 9.358845 | 0.3282002
T1_CEP1_R | 16.61414 | 0.2812265
T1_CEP3_L | 7.343459 | 0.1518376
T1_CEP5_L | 5.727542 | 0.1398497
T1_CEP2_M | 8.24177 | 0.2061148
T1_CEP4_R | 8.849675 | 0.269443
T1_CEP2_R | 9.022353 | 0.2641633
T1_CEP3_M | 6.248386 | 0.1391106
T1_CEP5_R | 7.97514 | 0.2335116
T1_CEP3_R | 8.728195 | 0.178128
T1_CEP4_M | 8.373468 | 0.2757161
T1_CEP6_R | 3.111368 | 0.07011271
T1_CEP2_L | 8.46816 | 0.2970644
T1_CEP4_L | 5.862626 | 0.08951977
T1_CEP6_L | 3.117682 | 0.06717079
T1_CEP1_M | 16.84667 | 0.2359877
T3_CEP4T_M | 7.957267 | 0.3539243
T3_CEP2B_L | 3.701181 | 0.1724267
T3_CEP1T_R | 7.494048 | 0.2711547
T3_CEP2T_M | 13.69246 | 0.4779315
T3_CEP4B_M | 19.63979 | 0.5902804
T3_CEP3B_M | 10.33552 | 0.3937538
T3_CEP4T_L | 10.54532 | 0.3650446
T3_CEP2T_L | 10.99315 | 0.3886247
T3_CEP1T_M | 8.627845 | 0.3882732
T3_CEP4B_R | 17.68353 | 0.5472746
T3_CEP4B_L | 18.80444 | 0.4992646
T3_CEP1B_R | 13.79551 | 0.3917587
T3_CEP2B_R | 4.503346 | 0.2489856
T3_CEP4T_R | 9.170022 | 0.3884377
T3_CEP2B_M | 8.172173 | 0.4381384
T3_CEP1T_L | 8.537926 | 0.3421064
T3_CEP3B_L | 6.908949 | 0.3656883
T3_CEP3T_M | 15.47484 | 0.4164197
T3_CEP1B_M | 14.66433 | 0.5061072
T3_CEP1B_L | 14.41037 | 0.4063783
T3_CEP3T_R | 13.30474 | 0.4464598
T3_CEP2T_R | 12.22097 | 0.2388169
T3_CEP3T_L | 12.61477 | 0.3925145
T3_CEP3B_R | 8.393834 | 0.3408775
T4_CEP4T_R | 7.741514 | 0.196571
T4_CEP3T_L | 14.83538 | 0.2479457
T4_CEP3T_R | 12.13828 | 0.3059713
T4_CEP1T_M | 8.52964 | 0.2440318
T4_CEP4B_L | 6.934011 | 0.150807
T4_CEP1T_L | 6.866264 | 0.2567208
T4_CEP2B_M | 17.10435 | 0.2658055
T4_CEP3T_M | 15.41515 | 0.3907045
T4_CEP2T_L | 8.92222 | 0.2936582
T4_CEP1T_R | 7.502851 | 0.2201687
T4_CEP4B_R | 6.008897 | 0.164755
T4_CEP3B_R | 11.92673 | 0.2560307
T4_CEP2B_R | 11.30957 | 0.3111894
T4_CEP4B_M | 7.123668 | 0.2308837
T4_CEP4T_M | 9.42913 | 0.4276216
T4_CEP3B_L | 11.23423 | 0.2110769
T4_CEP2T_R | 9.199747 | 0.2128945
T4_CEP2B_L | 17.09819 | 0.2928606
T4_CEP3B_M | 6.824963 | 0.2483651
T4_CEP2T_M | 10.19589 | 0.3158363
T4_CEP4T_L | 7.661764 | 0.1221223
T5_CEP1B_L | 6.247146 | 0.1908802
T5_CEP3B_M | 19.64376 | 0.3048814
T5_CEP1B_R | 7.197958 | 0.09125274
T5_CEP3T_R | 12.16676 | 0.2202
T5_CEP3T_M | 16.98842 | 0.3535165
T5_CEP2B_R | 11.60701 | 0.1906345
T5_CEP4T_R | 14.85523 | 0.2737941
T5_CEP2T_L | 9.352114 | 0.1256778
T5_CEP4B_R | 9.293941 | 0.1362273
T5_CEP2T_R | 6.981417 | 0.08047317
T5_CEP1B_M | 10.18692 | 0.2325776
T5_CEP3B_L | 12.20577 | 0.1435106
T5_CEP4B_L | 9.606605 | 0.1637858
T5_CEP2T_M | 11.61782 | 0.1539117
T5_CEP4B_M | 7.999517 | 0.1486493
T5_CEP4T_L | 9.634024 | 0.1768086
T5_CEP3T_L | 13.00698 | 0.2641667
T5_CEP4T_M | 10.27321 | 0.1521401
T5_CEP2B_L | 12.34057 | 0.2117164
T5_CEP3B_R | 13.14322 | 0.3124911
T5_CEP2B_M | 12.97465 | 0.2287105